## spectral_lines
|  | wavelength (nm) | energy (eV) | source
carbon antisite | A1 | 648.5 | 1.911861 | https://doi.org/10.1063/1.5045859
| A2 | 651.7 | 1.902474 | https://journals.aps.org/prb/pdf/10.1103/PhysRevB.80.245202
| B1 | 671.6 | 1.846102 | https://journals.aps.org/prb/pdf/10.1103/PhysRevB.80.245202
| B2 | 672.8 | 1.842809 | https://doi.org/10.1063/1.5045859
| B3 | 675 | 1.836803 | https://doi.org/10.1063/1.5045859
| B4 | 676.3 | 1.833272 | https://doi.org/10.1063/1.5045859
TS | TS1 | 768.8 | 1.612698 | https://doi.org/10.1063/1.5045859
| TS1' | 769.2 | 1.611859 | https://doi.org/10.1063/1.5045859
| TS1'' | 768.7 | 1.612907 | https://doi.org/10.1063/1.5045859
| TS2 | 812 | 1.526899 | https://doi.org/10.1063/1.5045859
| TS3 | 813.3 | 1.524458 | https://doi.org/10.1063/1.5045859
| TS3' | 813.5 | 1.524084 | https://doi.org/10.1063/1.5045859
double vacancy | UD2 | 1078.3 | 1.149812 | https://doi.org/10.1063/1.5045859
UD3 | UD3 | 914.1 | 1.356353 | https://doi.org/10.1063/1.5045859
| UD3i | 913.3 | 1.357541 | https://journals.aps.org/prb/pdf/10.1103/PhysRevB.66.115204
| UD3ii | 911.5 | 1.360222 | https://journals.aps.org/prb/pdf/10.1103/PhysRevB.66.115204
| UD3iii | 910.4 | 1.361865 | https://journals.aps.org/prb/pdf/10.1103/PhysRevB.66.115204
| UD3iv | 909.6 | 1.363063 | https://journals.aps.org/prb/pdf/10.1103/PhysRevB.66.115204
silicon vacancy | V1 | 861.3 | 1.439501 | https://doi.org/10.1063/1.5045859
| V1' | 858.7 | 1.443859 | https://doi.org/10.1063/1.5045859
| V2 | 916.1 | 1.353392 | https://doi.org/10.1063/1.5045859